## Sheet2
Project: Project 1
Owner: oxides
Site: Site of Interest 1
Sample: Sample 3
Type: Default
ID: R334047
Processing option : All elements analysed
All results in weight%
X and Y are absolute stage positions
Spectrum | In stats. | X (mm) | Y (mm) | O | F | Al | Si | S | K | Cr | Mn | Fe | Zn | Nb | Ta | W | Total
Spectrum 1 | Yes | -2.542 | -11.303 | 56.69 |  | 13.83 | 23.24 |  | 9.08 |  | 1.04 | 14.31 |  |  |  |  | 118.19
Spectrum 2 | Yes | -1.739 | -11.735 | 2.88 |  |  | 0.53 | 35.29 |  |  |  | 9.27 | 52.43 |  |  |  | 100.39
Spectrum 3 | Yes | -2.063 | -12.671 |  |  |  | 0.33 | 39.65 |  |  |  | 52.59 |  |  |  |  | 92.57
Spectrum 4 | Yes | -3.674 | -9.869 | 59.32 |  | 14.95 | 26.09 |  | 10.62 |  | 1.16 | 15.66 |  |  |  |  | 127.8
Spectrum 5 | Yes | -1.551 | -10.431 | 45.7 | 10.02 | 11.93 | 20.9 |  | 8.12 |  | 0.54 | 11.59 |  |  |  |  | 108.81
Spectrum 6 | Yes | -2.448 | -12.23 | 49.65 |  | 12.31 | 21.6 |  | 8.57 |  | 0.92 | 12.27 |  |  |  |  | 105.32
Spectrum 7 | Yes | -3.687 | -11.239 | 61.81 |  | 12.65 | 32.85 |  | 8.08 |  | 0.49 | 7.19 |  |  |  |  | 123.07
Spectrum 8 | Yes | -4.694 | -12.487 | 39.92 | 9.07 | 10.59 | 18.89 |  | 7.52 |  | 0.47 | 10.31 |  |  |  |  | 96.77
Spectrum 9 | Yes | -4.623 | -11.175 | 55.6 |  | 13.76 | 25.02 |  | 10 |  | 0.6 | 12.02 |  |  |  |  | 117
Spectrum 10 | Yes | -3.162 | -10.945 | 22.45 |  | 10.43 | 20.75 |  | 7.93 | 1.3 | 0.55 | 7.73 |  |  |  |  | 71.14
Spectrum 11 | Yes | -4.4 | -10.281 | 34.08 | [6 empty] | 10.81 | 10.87 |  | 10.38 | 5.26 | 65.38 | 136.78
Spectrum 12 | Yes | -4.173 | -10.539 | 79.86 |  |  | 64.51 | [9 empty] | 144.37
Spectrum 13 | Yes | -0.95 | -10.463 | 41.7 |  | 10.22 | 17.31 |  | 6.9 |  | 0.58 | 10.88 |  |  |  |  | 87.6
Spectrum 14 | Yes | -1.096 | -11.9 | 59.45 |  |  | 45.83 | [9 empty] | 105.28
Max. |  |  |  | 79.86 | 10.02 | 14.95 | 64.51 | 39.65 | 10.62 | 1.3 | 10.81 | 52.59 | 52.43 | 10.38 | 5.26 | 65.38
Min. |  |  |  | 2.88 | 9.07 | 10.22 | 0.33 | 35.29 | 6.9 | 1.3 | 0.47 | 7.19 | 52.43 | 10.38 | 5.26 | 65.38
Project: Project 1
Owner: oxides
Site: Site of Interest 2
Sample: Sample 3
Type: Default
ID: R334047
Processing option : All elements analysed
All results in weight%
X and Y are absolute stage positions
Spectrum | In stats. | X (mm) | Y (mm) | O | F | Na | Al | Si | S | K | Mn | Fe | Total
Spectrum 1 | Yes | 5.724 | -13.446 | 10.99 |  |  |  | 0.99 | 51.52 |  |  | 66.86 | 130.37
Spectrum 2 | Yes | 6.013 | -13.817 | 54.82 | 13.86 | 0.41 | 14.76 | 24.45 |  | 9.87 | 1.01 | 14.5 | 133.68
Spectrum 3 | Yes | 4.938 | -14.299 | 55.42 | 11.21 |  | 14.11 | 25.78 |  | 10.22 | 0.85 | 13.21 | 130.79
Spectrum 4 | Yes | 6.398 | -14.695 | 55.52 |  |  | 13.21 | 21.87 |  | 8.89 | 0.8 | 13.48 | 113.77
Spectrum 5 | Yes | 6.322 | -13.523 | 57.62 |  |  | 14.2 | 24.12 |  | 9.41 | 0.74 | 14.12 | 120.2
Spectrum 6 | Yes | 4.573 | -12.818 | 63.84 |  |  | 15.98 | 26.92 |  | 11.14 | 0.95 | 16.95 | 135.77
Spectrum 7 | Yes | 5.66 | -12.82 | 60.13 |  |  | 14.36 | 25.51 |  | 10.29 | 0.81 | 15.04 | 126.13
Spectrum 8 | Yes | 6.652 | -12.874 | 48.99 | 11.52 |  | 12.67 | 22.43 |  | 9.25 | 0.63 | 12.92 | 118.41
Spectrum 9 | Yes | 6.898 | -14.22 | 47.24 | 12.83 |  | 12.14 | 22.73 |  | 8.74 | 0.66 | 11.73 | 116.06
Spectrum 10 | Yes | 6.572 | -14.311 | 47.5 | 32.35 |  | 34.14 | 17.12 |  |  |  |  | 131.1
Spectrum 11 | Yes | 5.32 | -14.134 | 77.33 |  |  |  | 61.28 |  |  |  |  | 138.61
Spectrum 12 | Yes | 4.626 | -13.567 | 79.71 |  |  |  | 64.29 |  |  |  |  | 144
Max. |  |  |  | 79.71 | 32.35 | 0.41 | 34.14 | 64.29 | 51.52 | 11.14 | 1.01 | 66.86
Min. |  |  |  | 10.99 | 11.21 | 0.41 | 12.14 | 0.99 | 51.52 | 8.74 | 0.63 | 11.73
Project: Project 1
Owner: oxides
Site: Site of Interest 3
Sample: Sample 3
Type: Default
ID: R334047
Processing option : All elements analysed
All results in weight%
X and Y are absolute stage positions
Spectrum | In stats. | X (mm) | Y (mm) | O | F | Al | Si | K | Mn | Fe | Total
Spectrum 1 | Yes | -4.459 | -19.926 | 52.23 | 11.03 | 14.12 | 22.75 | 8.84 | 0.98 | 14.04 | 123.99
Spectrum 2 | Yes | -4.019 | -20.443 | 52.53 |  | 12.94 | 21.29 | 8.84 | 1.07 | 13.86 | 110.54
Spectrum 3 | Yes | -5.481 | -20.228 | 54.63 | 12.22 | 14.84 | 25.7 | 10.05 | 1.05 | 14.68 | 133.17
Spectrum 4 | Yes | -4.384 | -20.686 | 50.48 | 13.84 | 12.9 | 25.29 | 9.35 | 0.41 | 11.55 | 123.81
Spectrum 5 | Yes | -4.347 | -20.897 | 55.99 |  | 13.11 | 22.49 | 9.34 | 0.81 | 13.34 | 115.09
Spectrum 6 | Yes | -4.164 | -21.08 | 50.8 |  | 12.77 | 20.78 | 8.74 | 0.75 | 13.69 | 107.52
Spectrum 7 | Yes | -3.688 | -21.4 | 46.14 |  | 11.37 | 20.77 | 8.11 | 0.7 | 11.7 | 98.79
Spectrum 8 | Yes | -5.712 | -21.479 | 52.27 | 11.09 | 13.57 | 22.95 | 9.53 | 0.84 | 13.57 | 123.81
Spectrum 9 | Yes | -6.239 | -20.983 | 57.5 |  | 13.53 | 24.01 | 9.86 | 0.86 | 14.32 | 120.09
Spectrum 10 | Yes | -6.34 | -21.517 | 56.46 |  | 15.29 | 25.28 | 9.63 | 0.45 | 7.22 | 114.33
Spectrum 11 | Yes | -6.412 | -19.368 | 63.35 |  | 15.14 | 29.06 | 11.43 | 0.77 | 15.01 | 134.77
Spectrum 12 | Yes | -6.163 | -19.748 | 47.15 | 10.64 | 15.4 | 25.72 | 11.16 | 0.88 | 16.79 | 127.72
Spectrum 13 | Yes | -7.111 | -20.357 | 52.22 | 11.01 | 15.21 | 23.82 | 9.69 | 1.07 | 15.54 | 128.55
Spectrum 14 | Yes | -6.439 | -20.253 | 78.73 |  |  | 64.29 |  |  |  | 143.02
Spectrum 15 | Yes | -4.98 | -19.255 | 49.32 | 34.19 | 36.38 | 18.73 |  |  |  | 138.61
Spectrum 16 | Yes | -5.003 | -21.447 | 72.96 |  |  | 56.45 |  |  |  | 129.41
Spectrum 17 | Yes | -4.286 | -19.246 | 65.92 |  |  | 53.05 |  |  | 0.67 | 119.63
Spectrum 18 | Yes | -4.622 | -19.078 | 45.3 | 32.16 | 33.83 | 17.59 |  |  |  | 128.87
Max. |  |  |  | 78.73 | 34.19 | 36.38 | 64.29 | 11.43 | 1.07 | 16.79
Min. |  |  |  | 45.3 | 10.64 | 11.37 | 17.59 | 8.11 | 0.41 | 0.67
Project: Project 1
Owner: oxides
Site: Site of Interest 4
Sample: Sample 3
Type: Default
ID: R334047
Processing option : All elements analysed
All results in weight%
X and Y are absolute stage positions
Spectrum | In stats. | X (mm) | Y (mm) | O | F | Na | Al | Si | K | Mn | Fe | W | Total
Spectrum 1 | Yes | -7.901 | -23.99 | 56.68 |  | 0.4 | 14.06 | 22.73 | 9.29 | 0.95 | 13.81 |  | 117.92
Spectrum 2 | Yes | -8.564 | -22.967 | 55.3 | 13.54 |  | 13.97 | 26.32 | 10.3 | 0.77 | 13.33 |  | 133.54
Spectrum 3 | Yes | -7.784 | -23.06 | 53.83 |  |  | 12.98 | 21.77 | 8.8 | 0.82 | 14.38 |  | 112.58
Spectrum 4 | Yes | -8.997 | -22.518 | 56.4 |  | 0.95 | 13.89 | 25.6 | 10.09 | 0.71 | 14.77 |  | 122.39
Spectrum 5 | Yes | -9.829 | -23.072 | 64.73 |  |  | 16.05 | 26.86 | 10.72 | 1.17 | 16.54 |  | 136.06
Spectrum 6 | Yes | -9.732 | -23.45 | 58.59 | 14.39 | 0.48 | 14.11 | 28.04 | 10.86 | 0.67 | 13.54 |  | 140.67
Spectrum 7 | Yes | -9.965 | -23.732 | 31.22 | [5 empty] | 11.72 | 10.68 | 76.49 | 130.12
Spectrum 8 | Yes | -9.916 | -24.05 | 30.26 | [5 empty] | 7.93 | 13.63 | 76.09 | 127.9
Spectrum 9 | Yes | -9.677 | -23.749 | 30.39 | [5 empty] | 12.14 | 10 | 74.03 | 126.56
Spectrum 10 | Yes | -8.74 | -24.202 | 30.56 | [5 empty] | 9.47 | 11.13 | 73.56 | 124.73
Spectrum 11 | Yes | -8.308 | -24.369 | 55.26 | 13.41 |  | 13.34 | 25.13 | 9.6 | 0.73 | 12.34 |  | 129.81
Spectrum 12 | Yes | -9.255 | -24.366 | 76.87 |  |  |  | 59.28 |  |  |  |  | 136.15
Max. |  |  |  | 76.87 | 14.39 | 0.95 | 16.05 | 59.28 | 10.86 | 12.14 | 16.54 | 76.49
Min. |  |  |  | 30.26 | 13.41 | 0.4 | 12.98 | 21.77 | 8.8 | 0.67 | 10 | 73.56

## original
Project: Project 1
Owner: oxides
Site: Site of Interest 1
Sample: Sample 3
Type: Default
ID: R334047
Processing option : All elements analysed (Normalised)
All results in weight%
X and Y are beam positions
Spectrum | In stats. | X (mm) | Y (mm) | O | F | Al | Si | S | K | Cr | Mn | Fe | Zn | Nb | Ta | W | Total
Spectrum 1 | Yes | 0.359 | -0.2 | 32.31 |  | 14.77 | 25.95 |  | 10.18 |  | 1.14 | 15.66 |  |  |  |  | 100
Spectrum 2 | Yes | 1.161 | -0.635 | 1.23 |  |  | 0.53 | 35.83 |  |  |  | 9.38 | 53.03 |  |  |  | 100
Spectrum 3 | Yes | 0.835 | -1.57 |  |  |  | 0.35 | 42.82 |  |  |  | 56.82 |  |  |  |  | 100
Spectrum 4 | Yes | -0.768 | 1.236 | 30.87 |  | 14.64 | 26.68 |  | 10.92 |  | 1.17 | 15.72 |  |  |  |  | 100
Spectrum 5 | Yes | 1.353 | 0.668 | 27.55 | 9.71 | 13.7 | 24.99 |  | 9.77 |  | 0.64 | 13.63 |  |  |  |  | 100
Spectrum 6 | Yes | 0.451 | -1.128 | 31.57 |  | 14.67 | 26.89 |  | 10.74 |  | 1.12 | 15.01 |  |  |  |  | 100
Spectrum 7 | Yes | -0.785 | -0.134 | 34.79 |  | 12.89 | 35.18 |  | 8.91 |  | 0.52 | 7.71 |  |  |  |  | 100
Spectrum 8 | Yes | -1.796 | -1.378 | 26.93 | 9.81 | 13.63 | 25.3 |  | 10.12 |  | 0.62 | 13.59 |  |  |  |  | 100
Spectrum 9 | Yes | -1.721 | -0.067 | 32.01 |  | 14.73 | 28.02 |  | 11.31 |  | 0.66 | 13.27 |  |  |  |  | 100
Spectrum 10 | Yes | -0.259 | 0.159 | 18.36 |  | 16.99 | 35.05 |  | 13.55 | 2.17 | 0.92 | 12.97 |  |  |  |  | 100
Spectrum 11 | Yes | -1.495 | 0.827 | 13.53 | [6 empty] | 8.98 | 8.98 |  | 9.21 | 4.42 | 54.89 | 100
Spectrum 12 | Yes | -1.27 | 0.568 | 40.64 |  |  | 59.36 | [9 empty] | 100
Spectrum 13 | Yes | 1.954 | 0.635 | 31.96 |  | 14.7 | 26.02 |  | 10.42 |  | 0.86 | 16.04 |  |  |  |  | 100
Spectrum 14 | Yes | 1.804 | -0.802 | 41.84 |  |  | 58.16 | [9 empty] | 100
Max. |  |  |  | 41.84 | 9.81 | 16.99 | 59.36 | 42.82 | 13.55 | 2.17 | 8.98 | 56.82 | 53.03 | 9.21 | 4.42 | 54.89
Min. |  |  |  | 1.23 | 9.71 | 12.89 | 0.35 | 35.83 | 8.91 | 2.17 | 0.52 | 7.71 | 53.03 | 9.21 | 4.42 | 54.89
Project: Project 1
Owner: oxides
Site: Site of Interest 2
Sample: Sample 3
Type: Default
ID: R334047
Processing option : All elements analysed (Normalised)
All results in weight%
X and Y are beam positions
Spectrum | In stats. | X (mm) | Y (mm) | O | F | Na | Al | Si | S | K | Mn | Fe | Total
Spectrum 1 | Yes | 0 | 0.389 | 3.83 |  |  |  | 0.8 | 41.59 |  |  | 53.79 | 100
Spectrum 2 | Yes | 0.287 | 0.017 | 26.73 | 10.9 | 0.37 | 13.79 | 23.77 |  | 9.63 | 0.96 | 13.84 | 100
Spectrum 3 | Yes | -0.789 | -0.462 | 27.87 | 9.07 |  | 13.46 | 25.62 |  | 10.23 | 0.83 | 12.92 | 100
Spectrum 4 | Yes | 0.671 | -0.862 | 33.12 |  |  | 14.71 | 25.48 |  | 10.4 | 0.91 | 15.38 | 100
Spectrum 5 | Yes | 0.597 | 0.31 | 32.3 |  |  | 14.89 | 26.45 |  | 10.37 | 0.79 | 15.2 | 100
Spectrum 6 | Yes | -1.15 | 1.02 | 31.41 |  |  | 14.79 | 26.01 |  | 10.82 | 0.9 | 16.07 | 100
Spectrum 7 | Yes | -0.062 | 1.014 | 32.06 |  |  | 14.34 | 26.58 |  | 10.8 | 0.82 | 15.4 | 100
Spectrum 8 | Yes | 0.93 | 0.958 | 27.03 | 10.25 |  | 13.36 | 24.58 |  | 10.18 | 0.68 | 13.92 | 100
Spectrum 9 | Yes | 1.172 | -0.389 | 26.54 | 11.63 |  | 13.03 | 25.36 |  | 9.82 | 0.72 | 12.89 | 100
Spectrum 10 | Yes | 0.845 | -0.479 | 23.86 | 25.82 |  | 32.4 | 17.92 |  |  |  |  | 100
Spectrum 11 | Yes | -0.406 | -0.299 | 41.12 |  |  |  | 58.88 |  |  |  |  | 100
Spectrum 12 | Yes | -1.099 | 0.27 | 40.67 |  |  |  | 59.33 |  |  |  |  | 100
Max. |  |  |  | 41.12 | 25.82 | 0.37 | 32.4 | 59.33 | 41.59 | 10.82 | 0.96 | 53.79
Min. |  |  |  | 3.83 | 9.07 | 0.37 | 13.03 | 0.8 | 41.59 | 9.63 | 0.68 | 12.89
Project: Project 1
Owner: oxides
Site: Site of Interest 3
Sample: Sample 3
Type: Default
ID: R334047
Processing option : All elements analysed (Normalised)
All results in weight%
X and Y are beam positions
Spectrum | In stats. | X (mm) | Y (mm) | O | F | Al | Si | K | Mn | Fe | Total
Spectrum 1 | Yes | 0.833 | 0.49 | 27.6 | 9.38 | 14.27 | 23.95 | 9.32 | 1.01 | 14.48 | 100
Spectrum 2 | Yes | 1.272 | -0.029 | 31.88 |  | 14.77 | 25.37 | 10.57 | 1.25 | 16.17 | 100
Spectrum 3 | Yes | -0.19 | 0.19 | 26.66 | 9.63 | 13.87 | 24.99 | 9.82 | 1 | 14.03 | 100
Spectrum 4 | Yes | 0.906 | -0.27 | 26.65 | 11.77 | 12.96 | 26.42 | 9.86 | 0.43 | 11.91 | 100
Spectrum 5 | Yes | 0.943 | -0.482 | 33 |  | 14.41 | 25.84 | 10.79 | 0.91 | 15.04 | 100
Spectrum 6 | Yes | 1.125 | -0.665 | 31.63 |  | 14.96 | 25.41 | 10.72 | 0.89 | 16.39 | 100
Spectrum 7 | Yes | 1.601 | -0.987 | 31.17 |  | 14.41 | 27.48 | 10.81 | 0.91 | 15.22 | 100
Spectrum 8 | Yes | -0.424 | -1.06 | 27.71 | 9.46 | 13.72 | 24.16 | 10.06 | 0.87 | 14.02 | 100
Spectrum 9 | Yes | -0.95 | -0.563 | 32.26 |  | 14.21 | 26.32 | 10.88 | 0.92 | 15.42 | 100
Spectrum 10 | Yes | -1.052 | -1.096 | 33.97 |  | 16.73 | 29.23 | 11.29 | 0.52 | 8.27 | 100
Spectrum 11 | Yes | -1.118 | 1.052 | 31.47 |  | 14.07 | 28.17 | 11.19 | 0.74 | 14.36 | 100
Spectrum 12 | Yes | -0.87 | 0.672 | 23.07 | 8.56 | 14.68 | 25.44 | 11.07 | 0.85 | 16.33 | 100
Spectrum 13 | Yes | -1.82 | 0.066 | 26.24 | 8.95 | 14.7 | 23.97 | 9.77 | 1.05 | 15.32 | 100
Spectrum 14 | Yes | -1.147 | 0.168 | 40.36 |  |  | 59.64 |  |  |  | 100
Spectrum 15 | Yes | 0.314 | 1.162 | 23.3 | 25.74 | 32.52 | 18.45 |  |  |  | 100
Spectrum 16 | Yes | 0.285 | -1.03 | 41.74 |  |  | 58.26 |  |  |  | 100
Spectrum 17 | Yes | 1.009 | 1.169 | 40.34 |  |  | 58.88 |  |  | 0.78 | 100
Spectrum 18 | Yes | 0.672 | 1.337 | 22.95 | 25.99 | 32.46 | 18.59 |  |  |  | 100
Max. |  |  |  | 41.74 | 25.99 | 32.52 | 59.64 | 11.29 | 1.25 | 16.39
Min. |  |  |  | 22.95 | 8.56 | 12.96 | 18.45 | 9.32 | 0.43 | 0.78
Project: Project 1
Owner: oxides
Site: Site of Interest 4
Sample: Sample 3
Type: Default
ID: R334047
Processing option : All elements analysed (Normalised)
All results in weight%
X and Y are beam positions
Spectrum | In stats. | X (mm) | Y (mm) | O | F | Na | Al | Si | K | Mn | Fe | W | Total
Spectrum 1 | Yes | 0.917 | -0.438 | 32.43 |  | 0.41 | 15.06 | 25.47 | 10.44 | 1.05 | 15.15 |  | 100
Spectrum 2 | Yes | 0.258 | 0.588 | 27.12 | 10.69 |  | 13.05 | 25.56 | 10.08 | 0.74 | 12.76 |  | 100
Spectrum 3 | Yes | 1.037 | 0.492 | 32.15 |  |  | 14.56 | 25.5 | 10.35 | 0.94 | 16.5 |  | 100
Spectrum 4 | Yes | -0.174 | 1.037 | 30.57 |  | 0.94 | 14.2 | 27.26 | 10.82 | 0.74 | 15.47 |  | 100
Spectrum 5 | Yes | -1.007 | 0.486 | 31.93 |  |  | 14.86 | 25.98 | 10.42 | 1.1 | 15.7 |  | 100
Spectrum 6 | Yes | -0.911 | 0.108 | 27.35 | 10.8 | 0.42 | 12.53 | 25.87 | 10.1 | 0.61 | 12.33 |  | 100
Spectrum 7 | Yes | -1.145 | -0.174 | 12.91 | [5 empty] | 10.24 | 9.28 | 67.57 | 100
Spectrum 8 | Yes | -1.097 | -0.492 | 12.69 | [5 empty] | 7.03 | 12.03 | 68.25 | 100
Spectrum 9 | Yes | -0.857 | -0.192 | 12.92 | [5 empty] | 10.9 | 8.94 | 67.24 | 100
Spectrum 10 | Yes | 0.078 | -0.648 | 13.25 | [5 empty] | 8.66 | 10.13 | 67.97 | 100
Spectrum 11 | Yes | 0.51 | -0.816 | 28.17 | 10.98 |  | 12.9 | 25.27 | 9.74 | 0.72 | 12.22 |  | 100
Spectrum 12 | Yes | -0.438 | -0.81 | 41.82 |  |  |  | 58.18 |  |  |  |  | 100
Max. |  |  |  | 41.82 | 10.98 | 0.94 | 15.06 | 58.18 | 10.82 | 10.9 | 16.5 | 68.25
Min. |  |  |  | 12.69 | 10.69 | 0.41 | 12.53 | 25.27 | 9.74 | 0.61 | 8.94 | 67.24

## weight
Sample | Site | Position | Mineral | O | F | Na | Al | Si | S | K | Cr | Mn | Fe | Zn | Nb | Ta | W | Total
R334047 | 1 | 1 |  | 32.31 |  |  | 14.77 | 25.95 |  | 10.18 |  | 1.14 | 15.66 |  |  |  |  | 100
R334047 | 1 | 2 |  | 1.23 |  |  |  | 0.53 | 35.83 |  |  |  | 9.38 | 53.03 |  |  |  | 100
R334047 | 1 | 3 | [5 empty] | 0.35 | 42.82 |  |  |  | 56.82 |  |  |  |  | 100
R334047 | 1 | 4 |  | 30.87 |  |  | 14.64 | 26.68 |  | 10.92 |  | 1.17 | 15.72 |  |  |  |  | 100
R334047 | 1 | 5 |  | 27.55 | 9.71 |  | 13.7 | 24.99 |  | 9.77 |  | 0.64 | 13.63 |  |  |  |  | 100
R334047 | 1 | 6 |  | 31.57 |  |  | 14.67 | 26.89 |  | 10.74 |  | 1.12 | 15.01 |  |  |  |  | 100
R334047 | 1 | 7 |  | 34.79 |  |  | 12.89 | 35.18 |  | 8.91 |  | 0.52 | 7.71 |  |  |  |  | 100
R334047 | 1 | 8 |  | 26.93 | 9.81 |  | 13.63 | 25.3 |  | 10.12 |  | 0.62 | 13.59 |  |  |  |  | 100
R334047 | 1 | 9 |  | 32.01 |  |  | 14.73 | 28.02 |  | 11.31 |  | 0.66 | 13.27 |  |  |  |  | 100
R334047 | 1 | 10 |  | 18.36 |  |  | 16.99 | 35.05 |  | 13.55 | 2.17 | 0.92 | 12.97 |  |  |  |  | 100
R334047 | 1 | 11 |  | 13.53 | [7 empty] | 8.98 | 8.98 |  | 9.21 | 4.42 | 54.89 | 100
R334047 | 1 | 12 |  | 40.64 |  |  |  | 59.36 | [9 empty] | 100
R334047 | 1 | 13 |  | 31.96 |  |  | 14.7 | 26.02 |  | 10.42 |  | 0.86 | 16.04 |  |  |  |  | 100
R334047 | 1 | 14 |  | 41.84 |  |  |  | 58.16 | [9 empty] | 100
R334047 | 2 | 1 |  | 3.83 |  |  |  | 0.8 | 41.59 |  |  |  | 53.79 |  |  |  |  | 100
R334047 | 2 | 2 |  | 26.73 | 10.9 | 0.37 | 13.79 | 23.77 |  | 9.63 |  | 0.96 | 13.84 |  |  |  |  | 100
R334047 | 2 | 3 |  | 27.87 | 9.07 |  | 13.46 | 25.62 |  | 10.23 |  | 0.83 | 12.92 |  |  |  |  | 100
R334047 | 2 | 4 |  | 33.12 |  |  | 14.71 | 25.48 |  | 10.4 |  | 0.91 | 15.38 |  |  |  |  | 100
R334047 | 2 | 5 |  | 32.3 |  |  | 14.89 | 26.45 |  | 10.37 |  | 0.79 | 15.2 |  |  |  |  | 100
R334047 | 2 | 6 |  | 31.41 |  |  | 14.79 | 26.01 |  | 10.82 |  | 0.9 | 16.07 |  |  |  |  | 100
R334047 | 2 | 7 |  | 32.06 |  |  | 14.34 | 26.58 |  | 10.8 |  | 0.82 | 15.4 |  |  |  |  | 100
R334047 | 2 | 8 |  | 27.03 | 10.25 |  | 13.36 | 24.58 |  | 10.18 |  | 0.68 | 13.92 |  |  |  |  | 100
R334047 | 2 | 9 |  | 26.54 | 11.63 |  | 13.03 | 25.36 |  | 9.82 |  | 0.72 | 12.89 |  |  |  |  | 100
R334047 | 2 | 10 |  | 23.86 | 25.82 |  | 32.4 | 17.92 | [9 empty] | 100
R334047 | 2 | 11 |  | 41.12 |  |  |  | 58.88 | [9 empty] | 100
R334047 | 2 | 12 |  | 40.67 |  |  |  | 59.33 | [9 empty] | 100
R334047 | 3 | 1 |  | 27.6 | 9.38 |  | 14.27 | 23.95 |  | 9.32 |  | 1.01 | 14.48 |  |  |  |  | 100
R334047 | 3 | 2 |  | 31.88 |  |  | 14.77 | 25.37 |  | 10.57 |  | 1.25 | 16.17 |  |  |  |  | 100
R334047 | 3 | 3 |  | 26.66 | 9.63 |  | 13.87 | 24.99 |  | 9.82 |  | 1 | 14.03 |  |  |  |  | 100
R334047 | 3 | 4 |  | 26.65 | 11.77 |  | 12.96 | 26.42 |  | 9.86 |  | 0.43 | 11.91 |  |  |  |  | 100
R334047 | 3 | 5 |  | 33 |  |  | 14.41 | 25.84 |  | 10.79 |  | 0.91 | 15.04 |  |  |  |  | 100
R334047 | 3 | 6 |  | 31.63 |  |  | 14.96 | 25.41 |  | 10.72 |  | 0.89 | 16.39 |  |  |  |  | 100
R334047 | 3 | 7 |  | 31.17 |  |  | 14.41 | 27.48 |  | 10.81 |  | 0.91 | 15.22 |  |  |  |  | 100
R334047 | 3 | 8 |  | 27.71 | 9.46 |  | 13.72 | 24.16 |  | 10.06 |  | 0.87 | 14.02 |  |  |  |  | 100
R334047 | 3 | 9 |  | 32.26 |  |  | 14.21 | 26.32 |  | 10.88 |  | 0.92 | 15.42 |  |  |  |  | 100
R334047 | 3 | 10 |  | 33.97 |  |  | 16.73 | 29.23 |  | 11.29 |  | 0.52 | 8.27 |  |  |  |  | 100
R334047 | 3 | 11 |  | 31.47 |  |  | 14.07 | 28.17 |  | 11.19 |  | 0.74 | 14.36 |  |  |  |  | 100
R334047 | 3 | 12 |  | 23.07 | 8.56 |  | 14.68 | 25.44 |  | 11.07 |  | 0.85 | 16.33 |  |  |  |  | 100
R334047 | 3 | 13 |  | 26.24 | 8.95 |  | 14.7 | 23.97 |  | 9.77 |  | 1.05 | 15.32 |  |  |  |  | 100
R334047 | 3 | 14 |  | 40.36 |  |  |  | 59.64 | [9 empty] | 100
R334047 | 3 | 15 |  | 23.3 | 25.74 |  | 32.52 | 18.45 | [9 empty] | 100
R334047 | 3 | 16 |  | 41.74 |  |  |  | 58.26 | [9 empty] | 100
R334047 | 3 | 17 |  | 40.34 |  |  |  | 58.88 |  |  |  |  | 0.78 |  |  |  |  | 100
R334047 | 3 | 18 |  | 22.95 | 25.99 |  | 32.46 | 18.59 | [9 empty] | 100
R334047 | 4 | 1 |  | 32.43 |  | 0.41 | 15.06 | 25.47 |  | 10.44 |  | 1.05 | 15.15 |  |  |  |  | 100
R334047 | 4 | 2 |  | 27.12 | 10.69 |  | 13.05 | 25.56 |  | 10.08 |  | 0.74 | 12.76 |  |  |  |  | 100
R334047 | 4 | 3 |  | 32.15 |  |  | 14.56 | 25.5 |  | 10.35 |  | 0.94 | 16.5 |  |  |  |  | 100
R334047 | 4 | 4 |  | 30.57 |  | 0.94 | 14.2 | 27.26 |  | 10.82 |  | 0.74 | 15.47 |  |  |  |  | 100
R334047 | 4 | 5 |  | 31.93 |  |  | 14.86 | 25.98 |  | 10.42 |  | 1.1 | 15.7 |  |  |  |  | 100
R334047 | 4 | 6 |  | 27.35 | 10.8 | 0.42 | 12.53 | 25.87 |  | 10.1 |  | 0.61 | 12.33 |  |  |  |  | 100
R334047 | 4 | 7 |  | 12.91 | [7 empty] | 10.24 | 9.28 |  |  |  | 67.57 | 100
R334047 | 4 | 8 |  | 12.69 | [7 empty] | 7.03 | 12.03 |  |  |  | 68.25 | 100
R334047 | 4 | 9 |  | 12.92 | [7 empty] | 10.9 | 8.94 |  |  |  | 67.24 | 100
R334047 | 4 | 10 |  | 13.25 | [7 empty] | 8.66 | 10.13 |  |  |  | 67.97 | 100
R334047 | 4 | 11 |  | 28.17 | 10.98 |  | 12.9 | 25.27 |  | 9.74 |  | 0.72 | 12.22 |  |  |  |  | 100
R334047 | 4 | 12 |  | 41.82 |  |  |  | 58.18 | [9 empty] | 100

## coordinates
Sample | Site | Position | X (mm) | Y (mm)
R334047 | 1 | 1 | 0.359 | -0.2
R334047 | 1 | 2 | 1.161 | -0.635
R334047 | 1 | 3 | 0.835 | -1.57
R334047 | 1 | 4 | -0.768 | 1.236
R334047 | 1 | 5 | 1.353 | 0.668
R334047 | 1 | 6 | 0.451 | -1.128
R334047 | 1 | 7 | -0.785 | -0.134
R334047 | 1 | 8 | -1.796 | -1.378
R334047 | 1 | 9 | -1.721 | -0.067
R334047 | 1 | 10 | -0.259 | 0.159
R334047 | 1 | 11 | -1.495 | 0.827
R334047 | 1 | 12 | -1.27 | 0.568
R334047 | 1 | 13 | 1.954 | 0.635
R334047 | 1 | 14 | 1.804 | -0.802
Sample | Site | Position | X (mm) | Y (mm)
R334047 | 2 | 1 | 0 | 0.389
R334047 | 2 | 2 | 0.287 | 0.017
R334047 | 2 | 3 | -0.789 | -0.462
R334047 | 2 | 4 | 0.671 | -0.862
R334047 | 2 | 5 | 0.597 | 0.31
R334047 | 2 | 6 | -1.15 | 1.02
R334047 | 2 | 7 | -0.062 | 1.014
R334047 | 2 | 8 | 0.93 | 0.958
R334047 | 2 | 9 | 1.172 | -0.389
R334047 | 2 | 10 | 0.845 | -0.479
R334047 | 2 | 11 | -0.406 | -0.299
R334047 | 2 | 12 | -1.099 | 0.27
Sample | Site | Position | X (mm) | Y (mm)
R334047 | 3 | 1 | 0.833 | 0.49
R334047 | 3 | 2 | 1.272 | -0.029
R334047 | 3 | 3 | -0.19 | 0.19
R334047 | 3 | 4 | 0.906 | -0.27
R334047 | 3 | 5 | 0.943 | -0.482
R334047 | 3 | 6 | 1.125 | -0.665
R334047 | 3 | 7 | 1.601 | -0.987
R334047 | 3 | 8 | -0.424 | -1.06
R334047 | 3 | 9 | -0.95 | -0.563
R334047 | 3 | 10 | -1.052 | -1.096
R334047 | 3 | 11 | -1.118 | 1.052
R334047 | 3 | 12 | -0.87 | 0.672
R334047 | 3 | 13 | -1.82 | 0.066
R334047 | 3 | 14 | -1.147 | 0.168
R334047 | 3 | 15 | 0.314 | 1.162
R334047 | 3 | 16 | 0.285 | -1.03
R334047 | 3 | 17 | 1.009 | 1.169
R334047 | 3 | 18 | 0.672 | 1.337
Sample | Site | Position | X (mm) | Y (mm)
R334047 | 4 | 1 | 0.917 | -0.438
R334047 | 4 | 2 | 0.258 | 0.588
R334047 | 4 | 3 | 1.037 | 0.492
R334047 | 4 | 4 | -0.174 | 1.037
R334047 | 4 | 5 | -1.007 | 0.486
R334047 | 4 | 6 | -0.911 | 0.108
R334047 | 4 | 7 | -1.145 | -0.174
R334047 | 4 | 8 | -1.097 | -0.492
R334047 | 4 | 9 | -0.857 | -0.192
R334047 | 4 | 10 | 0.078 | -0.648
R334047 | 4 | 11 | 0.51 | -0.816
R334047 | 4 | 12 | -0.438 | -0.81